## Iso Report
DVS Isotherm Analysis Report
Date:
Time:
File:
Meth:
Sample: | Example
Temp:
MRef: | 3.5 | mg
| Target |  | Change In Mass (%) - ref
| % P/Po | Sorption | Desorption | Hysteresis
Cycle 1 | 0 | 0 | 0
| 10 | 0.07 | 0.08 | 0.01
| 20 | 0.17 | 0.19 | 0.02
| 30 | 0.3 | 0.4 | 0.1
| 40 | 0.84 | 0.86 | 0.02
| 50 | 1.84 | 1.86 | 0.02
| 60 | 3.97 | 4 | 0.03
| 70 | 8.64 | 8.65 | 0.01
| 75 | 12.65 | 12.72 | 0.07
| 80 | 18.65 | 18.7 | 0.05
| 85 | 27.43 | 27.49 | 0.06
| 90 | 40.36 | 40.42 | 0.06